## Sheet1
Reference | System / Matrix | Adsorbent | Metal | pH | T (°C) | Contact time | Isotherm model | Qmax / Qm (mg/g) | KL (L/mg) | KF | n | Kinetic model | Notes (tailings relevance)
Fernández Pérez et al., 2022 | Mining & metallurgical tailings leachate | Waste mollusk shells (WS) | Cu²⁺ | 5–6 | – | – | Langmuir | 769.23 | 1.1818 | 389 | 8.137 | PSO | Real tailings leachate, multi-metal system
Fernández Pérez et al., 2022 | Mining tailings leachate | WS | Zn²⁺ | 5–6 | – | – | Langmuir | 526.32 | 0.1367 | 226 | 7.032 | PSO | Competitive adsorption
Fernández Pérez et al., 2022 | Mining tailings leachate | WS | Cd²⁺ | 5–6 | – | – | Langmuir | 555.56 | 0.1268 | 360 | 12.469 | PSO | Multi-ion system
Fernández Pérez et al., 2022 | Mining tailings leachate | WS | Ni²⁺ | 5–6 | – | – | Freundlich (best) | 54.345 | 0.0213 | 6.453 | 2.83 | PSO | Lower affinity in tailings
Benettayeb et al., 2021 | Synthetic + tailings leachate | Magnetic glycine-modified chitosan | Ni²⁺ | 5.5 | 20 | ~60 min | Langmuir | 29.17 | 0.0842 | – | – | PSO | Tested on tailings leachate
Benettayeb et al., 2021 | Synthetic + tailings leachate | Magnetic glycine-modified chitosan | Zn²⁺ | 5.8 | 20 | ~60 min | Langmuir | 29.88 | 0.0921 | – | – | PSO | Regeneration >90%
Benettayeb et al., 2021 | Synthetic + tailings leachate | Magnetic glycine-modified chitosan | Hg²⁺ | 6 | 20 | ~60 min | Sips / Langmuir | 69.6 | 0.0922 | – | – | PSO | Strong affinity in mixed systems
Long et al., 2023 | AMD-related wastewater | Magnetic modified biochar | Pb²⁺ | – | – | – | Langmuir | 329.65 | – | – | – | PSO | Binary Pb/Zn system
Long et al., 2023 | AMD-related wastewater | Magnetic modified biochar | Zn²⁺ | – | – | – | Langmuir | 103.67 | – | – | – | PSO | Pb preferential adsorption
Yin et al., 2024 | Polymetallic acid mine water | Limestone | Fe²⁺ | – | – | – | Langmuir | 5.747 | 1.01 | – | – | – | Real AMD, multi-metal
Yin et al., 2024 | Polymetallic acid mine water | Limestone | Zn²⁺ | – | – | – | Langmuir | 3.184 | 0.162 | – | – | – | Competitive ions
Yin et al., 2024 | Polymetallic acid mine water | Activated carbon | Cu²⁺ | – | – | – | Langmuir | 3.676 | 0.112 | – | – | – | Comparison with limestone
Yin et al., 2024 | Polymetallic acid mine water | Activated carbon | Mn²⁺ | – | – | – | Langmuir | 2.871 | 0.166 | – | – | – | Multi-metal environment
Yin et al., 2024 | Polymetallic acid mine water | Activated carbon | Zn²⁺ | – | – | – | Langmuir | 4.081 | 0.069 | – | – | – | Competitive adsorption
Yin et al., 2024 | Polymetallic acid mine water | Activated carbon | Cu²⁺ | – | – | – | Langmuir | 3.676 | 0.112 | – | – | – | Real AMD system
Bolaños-Guerrón et al., 2021 | Mine tailings | Technosol (soil + Fe/FeS NPs) | Zn | – | – | – | Langmuir | 4.67 | 0.43 | – | – | PSO | Direct tailings application
Cheng et al., 2023 | Aqueous (benchmark) | Biotransformed lignite | Cu²⁺ | 6 | 24 | 240 min | Langmuir | 71.47 | 0.00649 | 3.52 | 2.31 | PSO | Complete parameter set